## Data
BOGER SAOS DATA FIT TO MARTIN EQN
x |  | y
0.0005977 |  | 0.873
0.005 |  | 0.897
0.006 |  | 0.947
0.008 |  | 1.585
0.015 |  | 1.501
0.016 |  | 1.628
0.019 |  | 1.145
0.049 |  | 1.242
0.049 |  | 1.719
0.061 |  | 1.916
0.081 |  | 1.422
0.172 |  | 1.461
0.163 |  | 1.865
0.135 |  | 3.293
0.002 |  | 0.805
0.002 |  | 1.114
Boger fluids c* (g/ml) restimation |  |  |  |  | DEP c*(g/ml) restimation
|  | C | 5 |  |  | C | 0.2695
|  | x* | 0.4781124 |  |  | x* | 2.154682
Mol Wt |  | Orig. c* | Revised c* |  | Mol Wt | Orig. c* | Revised c*
8.3M |  | 0.0051 | 0.002438373 |  | 8.3M | 0.0016 | 0.003447492
5.7M |  | 0.0062 | 0.002964297 |  | 5.7M | 0.0021 | 0.004524833
2.8M |  | 0.007 | 0.003346787 |  | 2.8M | 0.0035 | 0.007541388
Boger fluids data |  |  |  | rho (g/ml)
1.026
Mol Wt |  | lambda_z | c (g/g) | c (g/ml) | taue_e | c/c* | tau_e/tau_z | etas | gamma | R_0_plate | lambda_v | De_z | Oh
8300000 | 11185.98 | 8.35 | 8.121e-06 | 8.332146e-06 | 2.78 | 0.003417092 | 0.3329341 | 40 | 0.0378 | 0.003 | 9.52381 | 0.87675 | 1407.217
|  |  | 1.001e-05 | 1.027026e-05 | 3.311 | 0.004211931 | 0.3965269
|  |  | 3.155e-05 | 3.23703e-05 | 6.897 | 0.01327537 | 0.825988
|  |  | 9.95e-05 | 0.000102087 | 15.954 | 0.04186685 | 1.910659
|  |  | 0.0001996 | 0.0002047896 | 36.906 | 0.08398615 | 4.41988
|  |  | 0.0002459 | 0.0002522934 | 40.985 | 0.1034679 | 4.908383
|  |  | 0.0003138 | 0.0003219588 | 50.546 | 0.1320384 | 6.053413
|  |  | 0.0009895 | 0.001015227 | 154.64 | 0.4163542 | 18.51976
5700000 | 7681.941 | 4.64 | 7.316e-06 | 7.506216e-06 | 2.254 | 0.002532208 | 0.4857759 | 40 | 0.0378 | 0.003 | 9.52381 | 0.4872 | 1407.217
|  |  | 1.001e-05 | 1.027026e-05 | 2.417 | 0.003464653 | 0.5209052
|  |  | 3.155e-05 | 3.23703e-05 | 3.429 | 0.01092006 | 0.7390086
|  |  | 9.95e-05 | 0.000102087 | 5.791 | 0.03443886 | 1.24806
|  |  | 0.0003138 | 0.0003219588 | 26.022 | 0.1086122 | 5.60819
2800000 | 3773.585 | 2.01 | 2.487e-06 | 2.551662e-06 | 0.641 | 0.0007624214 | 0.3189055 | 51 | 0.0378 | 0.003 | 12.14286 | 0.1655294 | 1794.201
|  |  | 7.575e-06 | 7.77195e-06 | 1.335 | 0.002322212 | 0.6641791
|  |  | 1.417e-05 | 1.453842e-05 | 1.431 | 0.004343993 | 0.7119403
|  |  | 2.473e-05 | 2.537298e-05 | 2.03 | 0.007581295 | 1.00995
|  |  | 4.168e-05 | 4.276368e-05 | 2.334 | 0.01277753 | 1.161194
|  |  | 7.799e-05 | 8.001774e-05 | 3.808 | 0.02390882 | 1.894527
|  |  | 0.0001409 | 0.0001445634 | 4.083 | 0.04319468 | 2.031343
|  |  | 0.0002459 | 0.0002522934 | 6.21 | 0.07538377 | 3.089552
1800000 | 2425.876 | 0.64 | [5 empty] | 33 | 0.0378 | 0.0015 | 3.928571 | 0.1629091 | 1641.837
6000000 | 8086.253 | 4.18 | [5 empty] | 33 | 0.0378 | 0.0015 | 3.928571 | 1.064
DEP data |  |  |  | rho (g/ml)
1.118
Mol Wt |  | lambda_z | c (g/g) | c (g/ml) | taue_e | c/c* | tau_e/tau_z | etas | gamma | R_0_plate | lambda_v | De_z
8.3M |  | 0.0107 | 9.95e-05 | 0.000111241 | 0.012 | 0.03226723 | 1.121495 | 0.011 | 0.0375 | 0.003 | 0.00528 | 2.026515 | 0.2631854
|  |  | 0.0003138 | 0.0003508284 | 0.019 | 0.1017634 | 1.775701
|  |  | 0.001 | 0.001118 | 0.031 | 0.3242937 | 2.897196
|  |  | 0.003 | 0.003354 | 0.071 | 0.9728812 | 6.635514
|  |  | 0.01 | 0.01118 | 0.138 | 3.242937 | 12.8972
|  |  | 0.02 | 0.02236 | 0.225 | 6.485875 | 21.02804
|  |  | 0.03 | 0.03354 | 0.557 | 9.728812 | 52.05607
5.7M |  | 0.0057 | 9.95e-05 | 0.000111241 | 0.005 | 0.02458455 | 0.877193 | 0.011 | 0.0375 | 0.003 | 0.00528 | 1.079545 | 0.2631854
|  |  | 0.0003138 | 0.0003508284 | 0.007 | 0.077534 | 1.22807
|  |  | 0.001 | 0.001118 | 0.013 | 0.2470809 | 2.280702
|  |  | 0.003 | 0.003354 | 0.024 | 0.7412428 | 4.210526
|  |  | 0.01 | 0.01118 | 0.057 | 2.470809 | 10
|  |  | 0.02 | 0.02236 | 0.073 | 4.941619 | 12.80702
|  |  | 0.03 | 0.03354 | 0.116 | 7.412428 | 20.35088
|  |  | 0.051 | 0.057018 | 0.577 | 12.60113 | 101.2281
2.8M |  | 0.0017 | 0.012 | 0.013416 | 0.012 | 1.778983 | 7.058824 | 0.011 | 0.0375 | 0.003 | 0.00528 | 0.3219697 | 0.2631854
|  |  | 0.02 | 0.02236 | 0.018 | 2.964971 | 10.58824
|  |  | 0.04 | 0.04472 | 0.039 | 5.929943 | 22.94118
|  |  | 0.049 | 0.054782 | 0.068 | 7.26418 | 40

## l0 analysis
DEP2.8Mill: |  | DEP5.7Mill: |  | DEP8.3Mill:
c[eta] | etap/etas | c[eta] | etap/etas | c[eta] | etap/etas
0.052 | 0.054 | 0.076 | 0.077 | 0.088 | 0.096
0.106 | 0.107 | 0.151 | 0.164 | 0.147 | 0.152
0.163 | 0.16 | 0.217 | 0.238 | 1.084 | 2.01
0.261 | 0.289 | 0.308 | 0.325 | 1.427 | 3.702
3.083 | 10.904 | 0.37 | 0.429 | 10.361 | 609.19
4.61 | 62.039 | 0.462 | 0.535 | 15.173 | 3087.735
5.478 | 89.61 | 0.524 | 0.637 | 16.584 | 6236.005
5.938 | 138.713 | 0.603 | 0.732 | 22.309 | 37638.074
|  | 0.662 | 0.872
|  | 7.517 | 172.109
|  | 11.901 | 936.026
c[eta] | etap/etas | Martin | c/c* | my | my2
0.052 | 0.054 | 0.05295506 | 0.04947273 | 0.05295506 | 0.05457258
0.076 | 0.077 | 0.07804873 | 0.0723063 | 0.07804873 | 0.08149528
0.088 | 0.096 | 0.09075257 | 0.08372308 | 0.09075257 | 0.09536763
0.106 | 0.107 | 0.1100065 | 0.1008483 | 0.1100065 | 0.1166899
0.147 | 0.152 | 0.1547611 | 0.1398556 | 0.1547611 | 0.1675588
0.151 | 0.164 | 0.159195 | 0.1436612 | 0.159195 | 0.1726928
0.163 | 0.16 | 0.1725695 | 0.155078 | 0.1725695 | 0.1882777
0.217 | 0.238 | 0.2341232 | 0.2064535 | 0.2341232 | 0.2618004
0.261 | 0.289 | 0.2859653 | 0.248315 | 0.2859653 | 0.3258102
0.308 | 0.325 | 0.3430581 | 0.2930308 | 0.3430581 | 0.3982535
0.37 | 0.429 | 0.4211559 | 0.3520175 | 0.4211559 | 0.5002465
0.462 | 0.535 | 0.5430845 | 0.4395462 | 0.5430845 | 0.6650703
0.524 | 0.637 | 0.6294785 | 0.4985329 | 0.6294785 | 0.7852312
0.603 | 0.732 | 0.7446894 | 0.5736934 | 0.7446894 | 0.9489371
0.662 | 0.872 | 0.8346108 | 0.6298259 | 0.8346108 | 1.078945
1.084 | 2.01 | 1.584166 | 1.031316 | 1.584166 | 2.201947
1.427 | 3.702 | 2.351432 | 1.357646 | 2.351432 | 3.364361
3.083 | 10.904 | 9.069827 | 2.933162 | 9.069827 | 12.12594
4.61 | 62.039 | 23.14382 | 4.385948 | 23.14382 | 24.82922
5.478 | 89.61 | 37.26446 | 5.211762 | 37.26446 | 34.02803
5.938 | 138.713 | 47.4498 | 5.649405 | 47.4498 | 39.48417
7.517 | 172.109 | 104.3883 | 7.151664 | 104.3883 | 61.27606
10.361 | 609.19 | 389.3189 | 9.857441 | 389.3189 | 112.4939
11.901 | 936.026 | 766.6056 | 11.3226 | 766.6056 | 146.6512
15.173 | 3087.735 | 3071.949 | 14.43557 | 3071.949 | 234.2039
16.584 | 6236.005 | 5501.843 | 15.778 | 5501.843 | 278.2463
22.309 | 37638.074 | 54892.95 | 21.22475 | 54892.95 | 495.812

## Boger
Sample | % Nk | De_z | Kmartin | phieq | Xfactor | Cfactor | model | Oh |  |  | MW | Nk | lambda_z | etas | gamma | R_plate | R_0 | R_0 (calc) | R_1/R0 from figs | lambda_v | De_z | rho | Oh | t_ps | t_ps/lambda_v | Lps/L0 | e_ps | edot_ps | c (g/g) | c (g/ml) | [eta] (ml/g) | c/c*_KM | Kmartin | c/c* | lebylz_expt | l0bylz | Wie | hs = 0.02 | hs = 0.03 | FENEP-0.02
E | 11185.98 | 1.7535 | 5 | 0.01652457 | 0.7127 | 0.07357589 | 3 | 234.5361 | 0.348613 | 23.95206 | 8300000 | 11185.98 | 8.35 | 40 | 0.0378 | 0.003 | 0.001195 | 0.00075 | 0.4 | 4.761905 | 1.7535 | 1026 | 234.5361 | 0.05 | 0.0105 | 2.6 | 1.433267 | 136.5016 | 7.9e-06 | 8.1054e-06 | 150 | 0.01652457 | 5 | 0.001578974 | 0.324 | 1.006098 | 2.07016 | 0.636671 | 0.9187515 | 0.2803808
|  |  |  | 0.02091718 | [24 empty] | 1e-05 | 1.026e-05 | 150 | 0.02091718 | 5 | 0.001998701 | 0.39 | 1.007725 | 1.722606 | 0.7833183 | 1.129684 | 0.3308863
|  |  |  | 0.06609828 | [24 empty] | 3.16e-05 | 3.24216e-05 | 150 | 0.06609828 | 5 | 0.006315896 | 0.805 | 1.024614 | 0.8485418 | 1.931397 | 2.74038 | 0.6667338
|  |  |  | 0.2091718 | [24 empty] | 0.0001 | 0.0001026 | 150 | 0.2091718 | 5 | 0.01998701 | 1.875 | 1.079988 | 0.3839958 | 3.530205 | 4.817686 | 0.9247865
|  |  |  | 0.6609828 | [24 empty] | 0.000316 | 0.000324216 | 150 | 0.6609828 | 5 | 0.06315896 | 5.87 | 1.275275 | 0.1448353 | 5.146447 | 6.838832 | 1.025881
|  |  |  | 2.091718 | [24 empty] | 0.001 | 0.001026 | 150 | 2.091718 | 5 | 0.1998701 | 18.178 | 2.158687 | 0.07916847 | 7.143715 | 9.495911 | 1.050601
C | 7681.941 | 0.9744 | 5 | 0.01334084 | 0.7127 | 0.07357589 | 3 | 234.5361 | 0.3403924 | 13.63133 | 5700000 | 7681.941 | 4.64 | 40 | 0.0378 | 0.003 | 0.001195 | 0.00075 | 0.3 | 4.761905 | 0.9744 | 1026 | 234.5361 | 0.05 | 0.0105 | 2.6 | 1.433267 | 136.5016 | 7.9e-06 | 8.1054e-06 | 121.1 | 0.01334084 | 5 | 0.001274758 | 0.486 | 1.00492 | 1.378491 | 0.5242848 | 0.7489476 | 0.2803476
|  |  |  | 0.01688714 | [24 empty] | 1e-05 | 1.026e-05 | 121.1 | 0.01688714 | 5 | 0.001613618 | 0.523 | 1.006232 | 1.282641 | 0.6420863 | 0.9424634 | 0.3383416
|  |  |  | 0.05336335 | [24 empty] | 3.16e-05 | 3.24216e-05 | 121.1 | 0.05336335 | 5 | 0.005099033 | 0.733 | 1.019825 | 0.9275355 | 1.589539 | 2.24627 | 0.665067
|  |  |  | 0.1688714 | [24 empty] | 0.0001 | 0.0001026 | 121.1 | 0.1688714 | 5 | 0.01613618 | 1.277 | 1.064095 | 0.5555179 | 2.869711 | 3.898341 | 0.9290889
|  |  |  | 0.5336335 | [24 empty] | 0.000316 | 0.000324216 | 121.1 | 0.5336335 | 5 | 0.05099033 | 5.69 | 1.216907 | 0.1425785 | 4.152355 | 5.49162 | 1.031651
|  |  |  | 1.688714 | [24 empty] | 0.001 | 0.001026 | 121.1 | 1.688714 | 5 | 0.1613618 |  | 1.86124 |  | 5.7754 | 7.636422 | 1.058346
B | 3773.585 | 0.3310588 | 5 | 0.00504355 | 0.7127 | 0.07357589 | 3 | 299.0336 | 0.3359101 | 5.983745 | 2800000 | 3773.585 | 2.01 | 51 | 0.0378 | 0.003 | 0.001195 | 0.00075 | 0.3 | 6.071429 | 0.3310588 | 1026 | 299.0336 | 0.05 | 0.008235294 | 2.6 | 1.433267 | 174.0396 | 4.4e-06 | 4.5144e-06 | 82.2 | 0.00504355 | 5 | 0.0004819269 | 0.354 | 1.001857 | 1.886737 | 0.1804735 | 0.251449 | 0.1649317
|  |  |  | 0.00859696 | [24 empty] | 7.5e-06 | 7.695e-06 | 82.2 | 0.00859696 | 5 | 0.0008214662 | 0.629 | 1.003168 | 1.063241 | 0.2868701 | 0.4098668 | 0.2389119
|  |  |  | 0.01604766 | [24 empty] | 1.4e-05 | 1.4364e-05 | 82.2 | 0.01604766 | 5 | 0.001533404 | 0.702 | 1.005921 | 0.9552907 | 0.4944571 | 0.7131316 | 0.3621884
|  |  |  | 0.02865653 | [24 empty] | 2.5e-05 | 2.565e-05 | 82.2 | 0.02865653 | 5 | 0.002738221 | 0.99 | 1.010598 | 0.6805373 | 0.8017763 | 1.145087 | 0.5195996
|  |  |  | 0.0504355 | [24 empty] | 4.4e-05 | 4.5144e-05 | 82.2 | 0.0504355 | 5 | 0.004819269 | 1.121 | 1.018727 | 0.6058444 | 1.206666 | 1.696155 | 0.685134
|  |  |  | 0.09055465 | [24 empty] | 7.9e-05 | 8.1054e-05 | 82.2 | 0.09055465 | 5 | 0.008652778 | 1.876 | 1.033874 | 0.3674038 | 1.687937 | 2.317305 | 0.8429869
|  |  |  | 0.1650616 | [24 empty] | 0.000144 | 0.000147744 | 82.2 | 0.1650616 | 5 | 0.01577215 | 2.033 | 1.062604 | 0.348452 | 2.180059 | 2.918164 | 0.9564864
A | 2425.876 | 0.3258182 | 5 | 0.008882829 | 0.7127 | 0.07357589 | 3 | 273.6395 | 0.3206945 | 1.995669 | 1800000 | 2425.876 | 0.64 | 33 | 0.0378 | 0.0015 | 0.0005975 | 0.000375 | 0.3 | 1.964286 | 0.3258182 | 1026 | 273.6395 | 0.05 | 0.02545455 | 2.5 | 1.374436 | 53.9957 | 1e-05 | 1.026e-05 | 63.7 | 0.008882829 | 5 | 0.0008487818 | 0.548 | 1.003273 | 1.220527 | 0.2007267 | 0.2776142 | 0.2082177
|  |  |  | 0.04441414 | [24 empty] | 5e-05 | 5.13e-05 | 63.7 | 0.04441414 | 5 | 0.004243909 | 0.995 | 1.016473 | 0.6810541 | 0.7870233 | 1.117853 | 0.5764743
|  |  |  | 0.08882829 | [24 empty] | 0.0001 | 0.0001026 | 63.7 | 0.08882829 | 5 | 0.008487818 | 1.286 | 1.033218 | 0.5356236 | 1.26784 | 1.756356 | 0.779517
|  |  |  | 0.2220707 | [24 empty] | 0.00025 | 0.0002565 | 63.7 | 0.2220707 | 5 | 0.02121955 | 2.699 | 1.085125 | 0.2680314 | 1.982314 | 2.632549 | 0.9778071
|  |  |  | 0.4441414 | [24 empty] | 0.0005 | 0.000513 | 63.7 | 0.4441414 | 5 | 0.04243909 | 5.019 | 1.177496 | 0.1564052 | 2.504723 | 3.256374 | 1.049718
|  |  |  | 0.6662121 | [24 empty] | 0.00075 | 0.0007695 | 63.7 | 0.6662121 | 5 | 0.06365864 |  | 1.277731 |  | 2.825361 | 3.66158 | 1.072024
|  |  |  | 0.8882829 | [24 empty] | 0.001 | 0.001026 | 63.7 | 0.8882829 | 5 | 0.08487818 |  | 1.386498 |  | 3.073243 | 3.979672 | 1.083216
|  |  |  | 1.470108 | [24 empty] | 0.001655 | 0.00169803 | 63.7 | 1.470108 | 5 | 0.1404734 |  | 1.717419 |  | 3.54884 | 4.59455 | 1.099263
D | 8086.253 | 2.128 | 5 | 0.01743098 | 0.7127 | 0.07357589 | 3 | 273.6395 | 0.3441673 | 12.14525 | 6000000 | 8086.253 | 4.18 | 33 | 0.0378 | 0.0015 | 0.0005975 | 0.000375 | 0.3 | 1.964286 | 2.128 | 1026 | 273.6395 | 0.05 | 0.02545455 | 2.5 | 1.374436 | 53.9957 | 1e-05 | 1.026e-05 | 125 | 0.01743098 | 5 | 0.001665584 | 0.392 | 1.006433 | 1.711621 | 0.4078686 | 0.6034859 | 0.214765
|  |  |  | 0.08715491 | [24 empty] | 5e-05 | 5.13e-05 | 125 | 0.08715491 | 5 | 0.008327922 | 0.683 | 1.032582 | 1.007889 | 1.664029 | 2.359519 | 0.6353969
|  |  |  | 0.1743098 | [24 empty] | 0.0001 | 0.0001026 | 125 | 0.1743098 | 5 | 0.01665584 | 1.482 | 1.066226 | 0.4796337 | 2.580042 | 3.585534 | 0.823694
|  |  |  | 0.4357746 | [24 empty] | 0.00025 | 0.0002565 | 125 | 0.4357746 | 5 | 0.04163961 | 4.034 | 1.173878 | 0.1939973 | 3.899958 | 5.238602 | 0.9786855
|  |  |  | 1.307324 | [24 empty] | 0.00075 | 0.0007695 | 125 | 1.307324 | 5 | 0.1249188 | 8.312 | 1.61759 | 0.1297393 | 5.487615 | 7.259621 | 1.047626
[10 empty] | 8300000 | 150 | 2000000 | 120 | 70.249 | [14 empty] | 0
[10 empty] | 5700000 | 121.1 | 6500000 | 250 | 135.9236 | [14 empty] | 0
[10 empty] | 2800000 | 82.2 | 20000000 | 430 | 255.0587 | [14 empty] | 0
[10 empty] | 1800000 | 63.7 | [17 empty] | 0
[10 empty] | 6000000 | 125 | [17 empty] | 0
0

## DEP
Sample | % Nk | De_z | Kmartin | phieq | Xfactor | Cfactor | model | Oh |  |  | MW | Nk | lambda_z | etas | gamma | R_plate | R0 | R_0 (calc) | R1/R0 | lambda_R | De_z | rho | Oh | t_ps | t_ps/lambda_R | Lps/L0 | e_ps | edot_ps | c (ppm) | c (g/ml) | [eta] (ml/g) | c/c*_Kmartin | Kmartin | c/c* | lebylz_expt | l0bylz | lebylz_CDD H* = 0.01 | FENEP - h* = 0.01
X | 11185.98 | 7.704545 | 0.35 | 0.06392619 | 0.5569 | 1.051084 | 3 | 0.06203339 | 1.543993 | 0.006586818 | 8300000 | 11185.98 | 0.01017 | 0.011 | 0.0375 | 0.003 | 0.001195 | 0.00075 | 0.4 | 0.003546477 | 7.704545 | 1118 | 0.06203339 | 0.05 | 14.0985 | 2.6 | 1.433267 | 0.101661 | 0.0001 | 0.0001118 | 601 | 0.06392619 | 0.35 | 0.08726208 | 1.12 | 1.023796 | 1.312664 | 1.019454
|  |  |  | 0.2020068 | [24 empty] | 0.000316 | 0.000353288 | 601 | 0.2020068 | 0.35 | 0.2757482 | 1.819 | 1.077145 | 1.855592 | 1.112309
|  |  |  | 0.6392619 | [24 empty] | 0.001 | 0.001118 | 601 | 0.6392619 | 0.35 | 0.8726208 | 2.784 | 1.265125 | 2.533819 | 1.13626
|  |  |  | 2.020068 | [24 empty] | 0.00316 | 0.00353288 | 601 | 2.020068 | 0.35 | 2.757482 | 6.753 | 2.10253 | 3.514223 | 1.152966
|  |  |  | 6.392619 | [24 empty] | 0.01 | 0.01118 | 601 | 6.392619 | 0.35 | 8.726208 | 13.227 | 10.50355 |  | 1.210528
|  |  |  | 12.78524 | [24 empty] | 0.02 | 0.02236 | 601 | 12.78524 | 0.35 | 17.45242 | 52.498 | 110.3245
Y | 7681.941 | 4.318182 | 0.35 | 0.04935399 | 0.5569 | 1.051084 | 3 | 0.06203339 | 1.520562 | 0.003748615 | 5700000 | 7681.941 | 0.0057 | 0.011 | 0.0375 | 0.003 | 0.001195 | 0.00075 | 0.4 | 0.003546477 | 4.318182 | 1118 | 0.06203339 | 0.05 | 14.0985 | 2.6 | 1.433267 | 0.101661 | 0.0001 | 0.0001118 | 464 | 0.04935399 | 0.35 | 0.06737039 | 0.81 | 1.018322 | 1.583948 | 1.0504
|  |  |  | 0.1559586 | [24 empty] | 0.000316 | 0.000353288 | 464 | 0.1559586 | 0.35 | 0.2128904 | 1.11 | 1.059052 | 2.275571 | 1.140754
|  |  |  | 0.4935399 | [24 empty] | 0.001 | 0.001118 | 464 | 0.4935399 | 0.35 | 0.6737039 | 2.303 | 1.19909 | 3.133814 | 1.166582
|  |  |  | 1.559586 | [24 empty] | 0.00316 | 0.00353288 | 464 | 1.559586 | 0.35 | 2.128904 | 4.102 | 1.774892 | 4.33787 | 1.189695
|  |  |  | 4.935399 | [24 empty] | 0.01 | 0.01118 | 464 | 4.935399 | 0.35 | 6.737039 | 9.75 | 6.144959 |  | 1.284466
|  |  |  | 9.870799 | [24 empty] | 0.02 | 0.02236 | 464 | 9.870799 | 0.35 | 13.47408 | 12.58 | 37.76052 |  | 1.512386
|  |  |  | 14.8062 | [24 empty] | 0.03 | 0.03354 | 464 | 14.8062 | 0.35 | 20.21112 | 19.79 | 232.0368
|  |  |  | 24.677 | [24 empty] | 0.05 | 0.0559 | 464 | 24.677 | 0.35 | 33.68519 | 95.07 | 8761.829
Z | 3773.585 | 1.287879 | 0.35 | 3.010168 | 0.5569 | 1.051084 | 3 | 0.06203339 | 1.317205 | 0.001290612 | 2800000 | 3773.585 | 0.0017 | 0.011 | 0.0375 | 0.003 | 0.001195 | 0.00075 | 0.4 | 0.003546477 | 1.287879 | 1118 | 0.06203339 | 0.05 | 14.0985 | 2.6 | 1.433267 | 0.101661 | 0.01 | 0.01118 | 283 | 3.010168 | 0.35 | 4.109013 | 7.035 | 3.026416
|  |  |  | 4.214235 | [24 empty] | 0.014 | 0.015652 | 283 | 4.214235 | 0.35 | 5.752618 | 11.042 | 4.713028
|  |  |  | 6.020336 | [24 empty] | 0.02 | 0.02236 | 283 | 6.020336 | 0.35 | 8.218026 | 15.006 | 9.159192
|  |  |  | 9.030505 | [24 empty] | 0.03 | 0.03354 | 283 | 9.030505 | 0.35 | 12.32704 | 22.382 | 27.71952
|  |  |  | 12.04067 | [24 empty] | 0.04 | 0.04472 | 283 | 12.04067 | 0.35 | 16.43605 | 40.864 | 83.8908
0
[35 empty] | 1.12 |  |  | 11185.98 | 0.063926187 | 1.019454
[35 empty] | 1.819 |  |  | 11185.98 | 0.202006751 | 1.112309
[35 empty] | 2.784 |  |  | 11185.98 | 0.639261871 | 1.13626
[35 empty] | 6.753 |  |  | 11185.98 | 2.020067514 | 1.152966
[35 empty] | 13.227 |  |  | 11185.98 | 6.392618714 | 1.210528
[35 empty] | 52.498 |  |  | 7681.94 | 0.049353995 | 1.0504
[35 empty] | 0.81 |  |  | 7681.94 | 0.155958623 | 1.140754
[35 empty] | 1.11 |  |  | 7681.94 | 0.493539947 | 1.166582
[35 empty] | 2.303 |  |  | 7681.94 | 1.559586233 | 1.189695
[35 empty] | 4.102 |  |  | 7681.94 | 4.935399473 | 1.284466
[35 empty] | 9.75 |  |  | 7681.94 | 9.870798946 | 1.512386
[35 empty] | 12.58 |  |  | 3773.58 | 3.010168213 | 1.620888
[35 empty] | 19.79 |  |  | 3773.58 | 4.214235498 | 1.895928
[35 empty] | 95.07 |  |  | 3773.58 | 6.020336426 | 2.383206
[35 empty] | 7.035 |  |  | 3773.58 | 9.030504639 | 3.309349
11.042
15.006
22.382
40.864

## PEO
% Nk | De_z | Kmartin | phieq | Xfactor | Cfactor | model | Oh |  | MW | Nk | lambda_z | etas | gamma | R_plate | R_0 | lambda_R | De_z | rho | Oh | c/c*_paper | c (g/ml) | [eta] (ml/g) | c/c*_Kmartin | Kmartin | lebylz_expt | CDD-hs = 0.01
2884.615 | 0.155 | 0.34 | 0.2624773 | 0.5569 | 1.081998 | 3 | 0.01313927 |  | 300000 | 2884.615 | 5.1e-05 | 0.0034 | 0.062 | 0.002 | 0.001 | 0.00417365 | 0.155 | 1080 | 0.01313927 | 0.284 | 0.001088123 | 261 | 0.2624773 | 0.34 | 7.38 | 1.528614
2884.615 | 0.155 | 0.34 | 0.2865069 | 0.5569 | 1.081998 | 3 | 0.01313927 |  | 300000 | 2884.615 | 5.1e-05 | 0.0034 | 0.062 | 0.002 | 0.001 | 0.00417365 | 0.155 | 1080 | 0.01313927 | 0.31 | 0.001187739 | 261 | 0.2865069 | 0.34 | 5.52 | 1.564661
2884.615 | 0.155 | 0.34 | 0.5212577 | 0.5569 | 1.081998 | 3 | 0.01313927 |  | 300000 | 2884.615 | 5.1e-05 | 0.0034 | 0.062 | 0.002 | 0.001 | 0.00417365 | 0.155 | 1080 | 0.01313927 | 0.564 | 0.00216092 | 261 | 0.5212577 | 0.34 | 26.5 | 1.844963
2884.615 | 0.155 | 0.34 | 0.6996314 | 0.5569 | 1.081998 | 3 | 0.01313927 |  | 300000 | 2884.615 | 5.1e-05 | 0.0034 | 0.062 | 0.002 | 0.001 | 0.00417365 | 0.155 | 1080 | 0.01313927 | 0.757 | 0.002900383 | 261 | 0.6996314 | 0.34 | 8.28 | 2.005273
2884.615 | 0.155 | 0.34 | 0.8613691 | 0.5569 | 1.081998 | 3 | 0.01313927 |  | 300000 | 2884.615 | 5.1e-05 | 0.0034 | 0.062 | 0.002 | 0.001 | 0.00417365 | 0.155 | 1080 | 0.01313927 | 0.932 | 0.003570881 | 261 | 0.8613691 | 0.34 | 21.4 | 2.127304
2884.615 | 0.155 | 0.34 | 0.8622934 | 0.5569 | 1.081998 | 3 | 0.01313927 |  | 300000 | 2884.615 | 5.1e-05 | 0.0034 | 0.062 | 0.002 | 0.001 | 0.00417365 | 0.155 | 1080 | 0.01313927 | 0.933 | 0.003574713 | 261 | 0.8622934 | 0.34 | 10.7 | 2.127951
5769.231 | 0.4862745 | 0.34 | 0.7199641 | 0.5569 | 1.081998 | 3 | 0.01313927 |  | 600000 | 5769.231 | 0.00016 | 0.0034 | 0.062 | 0.002 | 0.001 | 0.00417365 | 0.4862745 | 1080 | 0.01313927 | 0.779 | 0.0019 | 410 | 0.7199641 | 0.34 | 11.6 | 2.547542
9615.385 | 1.12451 | 0.34 | 0.01146028 | 0.5569 | 1.081998 | 3 | 0.01313927 |  | 1000000 | 9615.385 | 0.00037 | 0.0034 | 0.062 | 0.002 | 0.001 | 0.00417365 | 1.12451 | 1080 | 0.01313927 | 0.0124 | 2.167832e-05 | 572 | 0.01146028 | 0.34 | 1.07 | 1.126717
9615.385 | 1.12451 | 0.34 | 0.02855827 | 0.5569 | 1.081998 | 3 | 0.01313927 |  | 1000000 | 9615.385 | 0.00037 | 0.0034 | 0.062 | 0.002 | 0.001 | 0.00417365 | 1.12451 | 1080 | 0.01313927 | 0.0309 | 5.402098e-05 | 572 | 0.02855827 | 0.34 | 1.49 | 1.398201
9615.385 | 1.12451 | 0.34 | 0.02865069 | 0.5569 | 1.081998 | 3 | 0.01313927 |  | 1000000 | 9615.385 | 0.00037 | 0.0034 | 0.062 | 0.002 | 0.001 | 0.00417365 | 1.12451 | 1080 | 0.01313927 | 0.031 | 5.41958e-05 | 572 | 0.02865069 | 0.34 | 1.69 | 1.399127
9615.385 | 1.12451 | 0.34 | 0.05674685 | 0.5569 | 1.081998 | 3 | 0.01313927 |  | 1000000 | 9615.385 | 0.00037 | 0.0034 | 0.062 | 0.002 | 0.001 | 0.00417365 | 1.12451 | 1080 | 0.01313927 | 0.0614 | 0.0001073427 | 572 | 0.05674685 | 0.34 | 3.05 | 1.60626
9615.385 | 1.12451 | 0.34 | 0.1146028 | 0.5569 | 1.081998 | 3 | 0.01313927 |  | 1000000 | 9615.385 | 0.00037 | 0.0034 | 0.062 | 0.002 | 0.001 | 0.00417365 | 1.12451 | 1080 | 0.01313927 | 0.124 | 0.0002167832 | 572 | 0.1146028 | 0.34 | 6.21 | 1.877285
9615.385 | 1.12451 | 0.34 | 0.2883553 | 0.5569 | 1.081998 | 3 | 0.01313927 |  | 1000000 | 9615.385 | 0.00037 | 0.0034 | 0.062 | 0.002 | 0.001 | 0.00417365 | 1.12451 | 1080 | 0.01313927 | 0.312 | 0.0005454545 | 572 | 0.2883553 | 0.34 | 8.41 | 2.371649
9615.385 | 1.12451 | 0.34 | 0.5693169 | 0.5569 | 1.081998 | 3 | 0.01313927 |  | 1000000 | 9615.385 | 0.00037 | 0.0034 | 0.062 | 0.002 | 0.001 | 0.00417365 | 1.12451 | 1080 | 0.01313927 | 0.616 | 0.001076923 | 572 | 0.5693169 | 0.34 | 13.9 | 2.865043
9615.385 | 1.12451 | 0.34 | 0.5711654 | 0.5569 | 1.081998 | 3 | 0.01313927 |  | 1000000 | 9615.385 | 0.00037 | 0.0034 | 0.062 | 0.002 | 0.001 | 0.00417365 | 1.12451 | 1080 | 0.01313927 | 0.618 | 0.00108042 | 572 | 0.5711654 | 0.34 | 12.9 | 2.867671
19230.77 | 3.647059 | 0.34 | 0.01802221 | 0.5569 | 1.081998 | 3 | 0.01313927 |  | 2000000 | 19230.77 | 0.0012 | 0.0034 | 0.062 | 0.002 | 0.001 | 0.00417365 | 3.647059 | 1080 | 0.01313927 | 0.0195 | 2.173913e-05 | 897 | 0.01802221 | 0.34 | 1.35 | 1.53931
19230.77 | 3.647059 | 0.34 | 0.04473205 | 0.5569 | 1.081998 | 3 | 0.01313927 |  | 2000000 | 19230.77 | 0.0012 | 0.0034 | 0.062 | 0.002 | 0.001 | 0.00417365 | 3.647059 | 1080 | 0.01313927 | 0.0484 | 5.395764e-05 | 897 | 0.04473205 | 0.34 | 3.14 | 1.976025
19230.77 | 3.647059 | 0.34 | 0.08724597 | 0.5569 | 1.081998 | 3 | 0.01313927 |  | 2000000 | 19230.77 | 0.0012 | 0.0034 | 0.062 | 0.002 | 0.001 | 0.00417365 | 3.647059 | 1080 | 0.01313927 | 0.0944 | 0.0001052397 | 897 | 0.08724597 | 0.34 | 4.61 | 2.299156
19230.77 | 3.647059 | 0.34 | 0.09001862 | 0.5569 | 1.081998 | 3 | 0.01313927 |  | 2000000 | 19230.77 | 0.0012 | 0.0034 | 0.062 | 0.002 | 0.001 | 0.00417365 | 3.647059 | 1080 | 0.01313927 | 0.0974 | 0.0001085842 | 897 | 0.09001862 | 0.34 | 3.91 | 2.315908
19230.77 | 3.647059 | 0.34 | 0.1792979 | 0.5569 | 1.081998 | 3 | 0.01313927 |  | 2000000 | 19230.77 | 0.0012 | 0.0034 | 0.062 | 0.002 | 0.001 | 0.00417365 | 3.647059 | 1080 | 0.01313927 | 0.194 | 0.0002162765 | 897 | 0.1792979 | 0.34 | 7.13 | 2.732507
19230.77 | 3.647059 | 0.34 | 0.4482447 | 0.5569 | 1.081998 | 3 | 0.01313927 |  | 2000000 | 19230.77 | 0.0012 | 0.0034 | 0.062 | 0.002 | 0.001 | 0.00417365 | 3.647059 | 1080 | 0.01313927 | 0.485 | 0.0005406912 | 897 | 0.4482447 | 0.34 | 10.7 | 3.492059
48076.92 | 16.10784 | 0.34 | 0.03262482 | 0.5569 | 1.081998 | 3 | 0.01313927 |  | 5000000 | 48076.92 | 0.0053 | 0.0034 | 0.062 | 0.002 | 0.001 | 0.00417365 | 16.10784 | 1080 | 0.01313927 | 0.0353 | 2.165644e-05 | 1630 | 0.03262482 | 0.34 | 1.6 | 2.384824
48076.92 | 16.10784 | 0.34 | 0.0817931 | 0.5569 | 1.081998 | 3 | 0.01313927 |  | 5000000 | 48076.92 | 0.0053 | 0.0034 | 0.062 | 0.002 | 0.001 | 0.00417365 | 16.10784 | 1080 | 0.01313927 | 0.0885 | 5.429448e-05 | 1630 | 0.0817931 | 0.34 | 2.95 | 3.227304
48076.92 | 16.10784 | 0.34 | 0.1635862 | 0.5569 | 1.081998 | 3 | 0.01313927 |  | 5000000 | 48076.92 | 0.0053 | 0.0034 | 0.062 | 0.002 | 0.001 | 0.00417365 | 16.10784 | 1080 | 0.01313927 | 0.177 | 0.000108589 | 1630 | 0.1635862 | 0.34 | 6.11 | 3.870832
48076.92 | 16.10784 | 0.34 | 0.3243998 | 0.5569 | 1.081998 | 3 | 0.01313927 |  | 5000000 | 48076.92 | 0.0053 | 0.0034 | 0.062 | 0.002 | 0.001 | 0.00417365 | 16.10784 | 1080 | 0.01313927 | 0.351 | 0.0002153374 | 1630 | 0.3243998 | 0.34 | 8.84 | 4.630898
c[eta] | [eta] | eta_p | eta_s | eta_rel/(c[eta]) | Km |  | M/bond | 14.66667 | 52 |  |  |  | 2884.615385 | 0.262477293 | 1.528614
0.63 | 572 | 0.0082 | 0.0047 | 1.182033 | 0.3372 |  | C_infty | 4.7 | 9.6 |  |  |  | 2884.615385 | 0.286506905 | 1.564661
0.31 | 572 | 0.0063 | 0.0047 | 1.098147 |  |  | theta | 1.902409 | 1.902409 |  |  |  | 2884.615385 | 0.521257723 | 1.844963
0.13 | 572 | 0.0055 | 0.0047 | 1.309329 |  |  | l | 1.464e-10 | 1.53e-10 |  |  |  | 2884.615385 | 0.699631377 | 2.005273
0.06 | 572 | 0.005 | 0.0047 | 1.06383 |  |  | bK= | 8.451872e-10 | 1.804167e-09 |  |  |  | 2884.615385 | 0.861369146 | 2.127304
[7 empty] | mK | 104.0057 | 753.1865 |  |  |  | 2884.615385 | 0.862293362 | 2.127951
[7 empty] | sigma^2 | 2.391299 | 4.884355 |  |  |  | 5769.230769 | 0.719964125 | 2.547542
[13 empty] | 9615.384615 | 0.011460276 | 1.126717
[13 empty] | 9615.384615 | 0.028558269 | 1.398201
[13 empty] | 9615.384615 | 0.02865069 | 1.399127
[13 empty] | 9615.384615 | 0.056746851 | 1.60626
[13 empty] | 9615.384615 | 0.114602762 | 1.877285
[13 empty] | 9615.384615 | 0.288355336 | 2.371649
[13 empty] | 9615.384615 | 0.569316946 | 2.865043
[13 empty] | 9615.384615 | 0.571165378 | 2.867671
[13 empty] | 19230.76923 | 0.018022209 | 1.53931
[13 empty] | 19230.76923 | 0.044732046 | 1.976025
[13 empty] | 19230.76923 | 0.0872 | 2.299156
[13 empty] | 19230.76923 | 0.090018621 | 2.315908
[13 empty] | 19230.76923 | 0.179297869 | 2.732507
[13 empty] | 19230.76923 | 0.448244674 | 3.492059
[13 empty] | 48076.92308 | 0.032624819 | 2.384824
[13 empty] | 48076.92308 | 0.0817931 | 3.227304
[13 empty] | 48076.92308 | 0.1635862 | 3.870832
[13 empty] | 48076.92308 | 0.324399753 | 4.630898

## nk5k
FENEP |  |  |  |  | CDD0 | h* = 0.25 |  |  |  | CDD | h* = 0.25 |  |  |  | CDD0 | h* = 0.25 |  |  |  | CDD | h* = 0.025 |  |  |  | CDD | h* = 0.005
phieq | Wie | lebyl0 | lebylz | etape | phieq | Wie | lebyl0 | lebylz | etape | phieq | Wie | lebyl0 | lebylz | etape | phieq | Wie | lebyl0 | lebylz | etape | phieq | Wie | lebyl0 | lebylz | etape | phieq | Wie | lebyl0 | lebylz | etape
0.001 |  |  |  |  | 0.001 | 0.57596175 | 1.157484 | 1.157484 | 271474.76 | 0.001 | 0.21363443 | 3.120596 | 3.120596 | 742491.44 | 0.001 |  |  |  |  | 0.001 |  |  |  |  | 0.001
0.001258925 | 4.3769339 | 0.1523136 | 0.1523136 | 25556.792 | 0.001258925 | 0.47889756 | 1.392086 | 1.392086 | 260352.02 | 0.001258925 | 0.17190065 | 3.878209 | 3.878209 | 734172.82 | 0.001258925 | 3.8942871 | 0.1711909 | 0.1711909 | 31688.632 | 0.001258925 | 1.4438878 | 0.4617164 | 0.4617164 | 89686.349 | 0.001258925
0.001584893 | 3.6890109 | 0.1807169 | 0.1807169 | 24820.855 | 0.001584893 | 0.40157347 | 1.660136 | 1.660136 | 247384.48 | 0.001584893 | 0.1395695 | 4.776593 | 4.776593 | 719178.59 | 0.001584893 | 3.2653559 | 0.2041636 | 0.2041636 | 30839.011 | 0.001584893 | 1.1570016 | 0.576202 | 0.576202 | 89960.151 | 0.001584893 | 5.236838 | 0.1273033 | 0.1273033 | 24927.662
0.001995262 | 3.1184267 | 0.213783 | 0.213783 | 23896.031 | 0.001995262 | 0.3402026 | 1.959617 | 1.959617 | 232517.53 | 0.001995262 | 0.11078184 | 6.017833 | 6.017833 | 685232.16 | 0.001995262 | 2.7415435 | 0.243172 | 0.243172 | 29822.567 | 0.001995262 | 0.93152548 | 0.715672 | 0.715672 | 89572.549 | 0.001995262 | 4.2791474 | 0.1557943 | 0.1557943 | 25238.117
0.002511886 | 2.6470488 | 0.2518528 | 0.2518528 | 22804.138 | 0.002511886 | 0.28256437 | 2.359344 | 2.359344 | 211885.9 | 0.002511886 | 0.092416564 | 7.213714 | 7.213714 | 652957.98 | 0.002511886 | 2.3089879 | 0.2887268 | 0.2887268 | 28629.716 | 0.002511886 | 0.75445235 | 0.8836432 | 0.8836432 | 88479.44 | 0.002511886 | 3.4942919 | 0.1907873 | 0.1907873 | 25352.082
0.003162278 | 2.2599259 | 0.2949949 | 0.2949949 | 21555.146 | 0.003162278 | 0.24650569 | 2.704468 | 2.704468 | 193215.59 | 0.003162278 | 0.078291422 | 8.515194 | 8.515194 | 612594.95 | 0.003162278 | 1.9106088 | 0.3489289 | 0.3489289 | 26461.82 | 0.003162278 | 0.61583628 | 1.082539 | 1.082539 | 86581.21 | 0.003162278 | 2.8543882 | 0.2335585 | 0.2335585 | 25288.167
0.003981072 | 1.8872716 | 0.3532436 | 0.3532436 | 19720.885 | 0.003981072 | 0.21854159 | 3.050525 | 3.050525 | 173315.85 | 0.003981072 | 0.06604527 | 10.09409 | 10.09409 | 548895.37 | 0.003981072 | 1.6086055 | 0.4144376 | 0.4144376 | 25283.68 | 0.003981072 | 0.49112376 | 1.357431 | 1.357431 | 82358.608 | 0.003981072 | 2.264051 | 0.2944574 | 0.2944574 | 24538.435
0.005011872 | 1.636439 | 0.4073886 | 0.4073886 | 18256.948 | 0.005011872 | 0.19410336 | 3.434596 | 3.434596 | 147531.63 | 0.005011872 | 0.058281757 | 11.43869 | 11.43869 | 494247.61 | 0.005011872 | 1.385276 | 0.4812519 | 0.4812519 | 23538.307 | 0.005011872 | 0.41066397 | 1.623387 | 1.623387 | 78500.894 | 0.005011872 | 1.8571853 | 0.3589662 | 0.3589662 | 24153.71
0.006309573 | 1.439084 | 0.4632576 | 0.4632576 | 15767.38 | 0.006309573 | 0.17836194 | 3.737718 | 3.737718 | 127618.42 | 0.006309573 | 0.052497213 | 12.69909 | 12.69909 | 435962.99 | 0.006309573 | 1.1858691 | 0.5621756 | 0.5621756 | 20894.764 | 0.006309573 | 0.33908289 | 1.966088 | 1.966088 | 71998.271 | 0.006309573 | 1.5435962 | 0.4318919 | 0.4318919 | 23372.44
0.007943282 | 1.2518153 | 0.5325599 | 0.5325599 | 14515.718 | 0.007943282 | 0.16747834 | 3.980614 | 3.980614 | 102703.57 | 0.007943282 | 0.047979412 | 13.89485 | 13.89485 | 360458.16 | 0.007943282 | 1.0346309 | 0.6443522 | 0.6443522 | 19147.551 | 0.007943282 | 0.29248647 | 2.279308 | 2.279308 | 66436.594 | 0.007943282 | 1.2588854 | 0.529569 | 0.529569 | 21841.749
0.01 | 1.12404 | 0.5930987 | 0.5930987 | 12251.754 | 0.01 | 0.15983738 | 4.170906 | 4.170906 | 85510.109 | 0.01 | 0.045253656 | 14.73177 | 14.73177 | 288768.2 | 0.01 | 0.91187982 | 0.7310905 | 0.7310905 | 16468.677 | 0.01 | 0.2516439 | 2.649246 | 2.649246 | 58417.358 | 0.01 | 1.070998 | 0.6224724 | 0.6224724 | 20550.5
0.012589254 | 1.0175581 | 0.6551632 | 0.6551632 | 10802.215 | 0.012589254 | 0.15639043 | 4.262835 | 4.262835 | 66020.711 | 0.012589254 | 0.043448508 | 15.34383 | 15.34383 | 291936.2 | 0.012589254 | 0.82212726 | 0.8109045 | 0.8109045 | 14568.152 | 0.012589254 | 0.22181448 | 3.005515 | 3.005515 | 50117.723 | 0.012589254 | 0.90317411 | 0.7381375 | 0.7381375 | 18504.178
0.015848932 | 0.93264197 | 0.7148152 | 0.7148152 | 8920.0811 | 0.015848932 | 0.15610606 | 4.270601 | 4.270601 | 58105.309 | 0.015848932 | 0.041706652 | 15.98466 | 15.98466 | 310325.41 | 0.015848932 | 0.74478936 | 0.8951077 | 0.8951077 | 12171.813 | 0.015848932 | 0.20178805 | 3.303797 | 3.303797 | 43803.09 | 0.015848932 | 0.77914219 | 0.8556419 | 0.8556419 | 16265.354
0.019952623 | 0.86965634 | 0.7665863 | 0.7665863 | 7234.3518 | 0.019952623 | 0.15605383 | 4.27203 | 4.27203 | 59372.658 | 0.019952623 | 0.040022614 | 16.65725 | 16.65725 | 313829.87 | 0.019952623 | 0.68774961 | 0.969345 | 0.969345 | 9969.8229 | 0.019952623 | 0.18522113 | 3.599301 | 3.599301 | 36069.719 | 0.019952623 | 0.69082502 | 0.9650297 | 0.9650297 | 13893.829
0.025118864 | 0.82226852 | 0.8107652 | 0.8107652 | 5782.7162 | 0.025118864 | 0.15603243 | 4.272616 | 4.272616 | 60635.372 | 0.025118864 | 0.038401909 | 17.36025 | 17.36025 | 333679.85 | 0.025118864 | 0.64589626 | 1.032157 | 1.032157 | 8024.6731 | 0.025118864 | 0.17350537 | 3.84234 | 3.84234 | 29098.3 | 0.025118864 | 0.61857371 | 1.077748 | 1.077748 | 12367.03
0.031622777 | 0.7859676 | 0.8482114 | 0.8482114 | 4570.2021 | 0.031622777 | 0.15600004 | 4.273503 | 4.273503 | 58884.102 | 0.031622777 | 0.036852531 | 18.09012 | 18.09012 | 337398.94 | 0.031622777 | 0.61513397 | 1.083775 | 1.083775 | 6366.3162 | 0.031622777 | 0.16545282 | 4.029346 | 4.029346 | 24248.914 | 0.031622777 | 0.56241615 | 1.185362 | 1.185362 | 10290.53
0.039810717 | 0.75832241 | 0.8791335 | 0.8791335 | 3576.8696 | 0.039810717 | 0.15598268 | 4.273979 | 4.273979 | 60109.372 | 0.039810717 | 0.03536687 | 18.85003 | 18.85003 | 358634.63 | 0.039810717 | 0.59316889 | 1.123907 | 1.123907 | 4986.1457 | 0.039810717 | 0.15861361 | 4.203086 | 4.203086 | 25856.311 | 0.039810717 | 0.51973294 | 1.28271 | 1.28271 | 8420.5738
0.050118723 | 0.73765453 | 0.9037654 | 0.9037654 | 2775.6088 | 0.050118723 | 0.15596948 | 4.274341 | 4.274341 | 58350.328 | 0.050118723 | 0.033960286 | 19.63077 | 19.63077 | 380977.25 | 0.050118723 | 0.57856298 | 1.15228 | 1.15228 | 3859.2526 | 0.050118723 | 0.15208877 | 4.383405 | 4.383405 | 26198.717 | 0.050118723 | 0.48663721 | 1.369946 | 1.369946 | 6457.7724
0.063095734 | 0.72239241 | 0.9228595 | 0.9228595 | 2138.6881 | 0.063095734 | 0.15595143 | 4.274835 | 4.274835 | 59548.711 | 0.063095734 | 0.032622659 | 20.43569 | 20.43569 | 384804.6 | 0.063095734 | 0.57002233 | 1.169545 | 1.169545 | 2956.007 | 0.063095734 | 0.14590562 | 4.569164 | 4.569164 | 27889.613 | 0.063095734 | 0.46180997 | 1.443595 | 1.443595 | 5142.0755
0.079432823 | 0.71116235 | 0.9374325 | 0.9374325 | 1638.8326 | 0.079432823 | 0.15595538 | 4.274727 | 4.274727 | 60756.759 | 0.079432823 | 0.031365283 | 21.25492 | 21.25492 | 408236.73 | 0.079432823 | 0.56634895 | 1.177131 | 1.177131 | 2363.8202 | 0.079432823 | 0.14003398 | 4.760749 | 4.760749 | 28216.065 | 0.079432823 | 0.44184297 | 1.508832 | 1.508832 | 4984.1556
0.1 | 0.70288937 | 0.948466 | 0.948466 | 1250.5109 | 0.1 | 0.15593396 | 4.275314 | 4.275314 | 58967.82 | 0.1 | 0.030182517 | 22.08784 | 22.08784 | 411606.73 | 0.1 | 0.56484774 | 1.180259 | 1.180259 | 2198.4387 | 0.1 | 0.13450994 | 4.956263 | 4.956263 | 28517.628 | 0.1 | 0.42338607 | 1.574607 | 1.574607 | 5071.0319
0.125892541 | 0.69677476 | 0.9567893 | 0.9567893 | 951.1582 | 0.125892541 | 0.15593259 | 4.275352 | 4.275352 | 60158.117 | 0.125892541 | 0.029078154 | 22.92672 | 22.92672 | 435773.85 | 0.125892541 | 0.56370797 | 1.182645 | 1.182645 | 2149.2206 | 0.125892541 | 0.12931478 | 5.155379 | 5.155379 | 30272.709 | 0.125892541 | 0.40612098 | 1.641547 | 1.641547 | 5148.5134
0.158489319 | 0.69222618 | 0.9630764 | 0.9630764 | 721.73115 | 0.158489319 | 0.15592719 | 4.2755 | 4.2755 | 58375.832 | 0.158489319 | 0.028050069 | 23.76702 | 23.76702 | 438291.8 | 0.158489319 | 0.56280862 | 1.184535 | 1.184535 | 2097.9998 | 0.158489319 | 0.12445615 | 5.356639 | 5.356639 | 30528.463 | 0.158489319 | 0.3899979 | 1.709411 | 1.709411 | 5216.9479
0.199526231 | 0.68868546 | 0.9680278 | 0.9680278 | 576.39979 | 0.199526231 | 0.15591906 | 4.275723 | 4.275723 | 59551.704 | 0.199526231 | 0.027097213 | 24.60278 | 24.60278 | 462760.15 | 0.199526231 | 0.56209536 | 1.186038 | 1.186038 | 2045.588 | 0.199526231 | 0.11993863 | 5.558398 | 5.558398 | 32321.152 | 0.199526231 | 0.3749798 | 1.777874 | 1.777874 | 5276.3181
0.251188643 | 0.68559796 | 0.9723872 | 0.9723872 | 511.02031 | 0.251188643 | 0.15592914 | 4.275446 | 4.275446 | 57778.517 | 0.251188643 | 0.026218757 | 25.42709 | 25.42709 | 464016.56 | 0.251188643 | 0.56151542 | 1.187263 | 1.187263 | 2096.1893 | 0.251188643 | 0.11573493 | 5.760289 | 5.760289 | 32503.918 | 0.251188643 | 0.36103218 | 1.846557 | 1.846557 | 5064.8942
0.316227766 | 0.68282433 | 0.976337 | 0.976337 | 429.5599 | 0.316227766 | 0.15591333 | 4.27588 | 4.27588 | 58942.069 | 0.316227766 | 0.025410821 | 26.23554 | 26.23554 | 488321.9 | 0.316227766 | 0.56104542 | 1.188258 | 1.188258 | 2040.1596 | 0.316227766 | 0.11185889 | 5.95989 | 5.95989 | 32633.482 | 0.316227766 | 0.34811589 | 1.915071 | 1.915071 | 5103.8209
0.398107171 | 0.68028805 | 0.979977 | 0.979977 | 360.90893 | 0.398107171 | 0.15591616 | 4.275802 | 4.275802 | 60120.599 | 0.398107171 | 0.024672612 | 27.02051 | 27.02051 | 487946.56 | 0.398107171 | 0.56068418 | 1.189024 | 1.189024 | 1984.3918 | 0.398107171 | 0.10829847 | 6.155827 | 6.155827 | 34383.892 | 0.398107171 | 0.33619795 | 1.982959 | 1.982959 | 5133.1963
0.501187234 | 0.67791414 | 0.9834087 | 0.9834087 | 287.72768 | 0.501187234 | 0.15591443 | 4.27585 | 4.27585 | 58332.093 | 0.501187234 | 0.023998785 | 27.77918 | 27.77918 | 511652.56 | 0.501187234 | 0.56038237 | 1.189664 | 1.189664 | 2028.8777 | 0.501187234 | 0.10502592 | 6.347639 | 6.347639 | 34402.013 | 0.501187234 | 0.32523878 | 2.049776 | 2.049776 | 5152.7094
0.630957344 | 0.67562003 | 0.9867479 | 0.9867479 | 229.35988 | 0.630957344 | 0.15590862 | 4.276009 | 4.276009 | 59500.128 | 0.630957344 | 0.023388151 | 28.50446 | 28.50446 | 509365.52 | 0.630957344 | 0.56014828 | 1.190161 | 1.190161 | 1971.6012 | 0.630957344 | 0.10204439 | 6.533105 | 6.533105 | 34354.598 | 0.630957344 | 0.31519582 | 2.115087 | 2.115087 | 5162.1165
0.794328235 | 0.67328041 | 0.9901768 | 0.9901768 | 173.54644 | 0.794328235 | 0.1559211 | 4.275667 | 4.275667 | 60683.795 | 0.794328235 | 0.022834658 | 29.19539 | 29.19539 | 532116.31 | 0.794328235 | 0.55995969 | 1.190562 | 1.190562 | 2014.003 | 0.794328235 | 0.099338388 | 6.711068 | 6.711068 | 34240.745 | 0.794328235 | 0.30602367 | 2.178481 | 2.178481 | 5161.2787
1 | 0.67060951 | 0.9941205 | 0.9941205 | 112.20225 | 1 | 0.15590701 | 4.276053 | 4.276053 | 58881.798 | 1 | 0.022336917 | 29.84596 | 29.84596 | 527761.88 | 1 | 0.5598104 | 1.190879 | 1.190879 | 1955.9916 | 1 | 0.096880295 | 6.881344 | 6.881344 | 35811.654 | 1 | 0.29767439 | 2.239584 | 2.239584 | 5150.1885
1.258925412 | 0.66668338 | 0.9999749 | 0.9999749 | 65.150546 | 1.258925412 | 0.15591037 | 4.275961 | 4.275961 | 60055.879 | 1.258925412 | 0.027563856 | 24.18626 | 30.45753 | 436210.5 | 1.258925412 | 0.55968932 | 1.191137 | 1.191137 | 1996.9443 | 1.258925412 | 0.1169602 | 5.699945 | 7.042531 | 28780.41 | 1.258925412 | 0.33866349 | 1.968522 | 2.298074 | 4393.4725
1.584893192 | 0.66668865 | 0.999967 | 0.999967 | 133.03678 | 1.584893192 | 0.15591102 | 4.275943 | 4.275943 | 58266.524 | 1.584893192 | 0.034079054 | 19.56236 | 31.02491 | 342301.04 | 1.584893192 | 0.55959883 | 1.19133 | 1.19133 | 1938.6811 | 1.584893192 | 0.14085604 | 4.732965 | 7.193815 | 23186.302 | 1.584893192 | 0.38137985 | 1.748039 | 2.353706 | 3601.2976
1.995262315 | 0.66682036 | 0.9997695 | 0.9997695 | 167.47619 | 1.995262315 | 0.15590515 | 4.276104 | 4.276104 | 59431.348 | 1.995262315 | 0.042206471 | 15.79537 | 31.55239 | 281897.4 | 1.995262315 | 0.55951697 | 1.191504 | 1.191504 | 1978.5839 | 1.995262315 | 0.16904658 | 3.943686 | 7.335464 | 19705.461 | 1.995262315 | 0.4248063 | 1.569343 | 2.406343 | 3137.5136
2.511886432 | 0.66651489 | 1.000228 | 1.000228 | 180.52678 | 2.511886432 | 0.15591728 | 4.275772 | 4.275772 | 60612.259 | 2.511886432 | 0.052368934 | 12.73019 | 32.0345 | 220422.41 | 2.511886432 | 0.55946904 | 1.191606 | 1.191606 | 1920.3709 | 2.511886432 | 0.20197187 | 3.30079 | 7.467049 | 16001.8 | 2.511886432 | 0.46783697 | 1.424998 | 2.455789 | 2764.529
3.16227766 | 0.66686345 | 0.9997049 | 0.9997049 | 204.21051 |  | 0.15590527 | 4.276101 | 4.276101 | 58810.658 | 3.16227766 | 0.065081427 | 10.24358 | 32.4793 | 180903.29 | 3.16227766 | 0.55940867 | 1.191735 | 1.191735 | 1959.476 | 3.16227766 | 0.23996874 | 2.77814 | 7.588114 | 13066.829 | 3.16227766 | 0.50935214 | 1.308852 | 2.501996 | 2463.8846
3.981071706 | 0.66661087 | 1.000084 | 1.000084 | 208.8072 | 3.981071706 | 0.15590798 | 4.276027 | 4.276027 | 59982.606 | 3.981071706 | 0.081028394 | 8.227569 | 32.87945 | 140969.61 | 3.981071706 | 0.55937867 | 1.191799 | 1.191799 | 1999.1319 | 3.981071706 | 0.28315071 | 2.354459 | 7.699687 | 11295.017 | 3.981071706 | 0.54833963 | 1.215792 | 2.544998 | 2220.7454
5.011872336 | 0.66645894 | 1.000312 | 1.000312 | 213.37313 | 5.011872336 | 0.15591061 | 4.275954 | 4.275954 | 58194.1 | 5.011872336 | 0.1010356 | 6.598334 | 33.24769 | 115308.73 | 5.011872336 | 0.559343 | 1.191875 | 1.191875 | 1939.9689 | 5.011872336 | 0.33141143 | 2.011598 | 7.801629 | 9362.6711 | 5.011872336 | 0.58398235 | 1.141587 | 2.58492 | 2023.2446
6.309573445 | 0.66682718 | 0.9997593 | 0.9997593 | 229.00447 | 6.309573445 | 0.15590393 | 4.276138 | 4.276138 | 59357.178 | 6.309573445 | 0.12622737 | 5.281475 | 33.57416 | 94136.258 | 6.309573445 | 0.55931865 | 1.191926 | 1.191926 | 1979.0371 | 6.309573445 | 0.38432787 | 1.73463 | 7.89408 | 8234.6036 | 6.309573445 | 0.61568478 | 1.082805 | 2.622069 | 1771.1672
7.943282347 | 0.66682151 | 0.9997678 | 0.9997678 | 233.79556 | 7.943282347 | 0.15591514 | 4.27583 | 4.27583 | 60536.49 | 7.943282347 | 0.15796835 | 4.220255 | 33.87403 | 72979.253 | 7.943282347 | 0.5593063 | 1.191953 | 1.191953 | 1920.2817 | 7.943282347 | 0.4410415 | 1.511574 | 7.978933 | 6961.8775 | 7.943282347 | 0.64310231 | 1.036642 | 2.656816 | 1645.2217
10 | 0.66685987 | 0.9997103 | 0.9997103 | 238.6205 | 10 | 0.15590504 | 4.276107 | 4.276107 | 58736.128 | 10 | 0.19814473 | 3.364544 | 34.13869 | 59341.799 | 10 | 0.55928221 | 1.192004 | 1.192004 | 1958.8436 | 10 | 0.50046831 | 1.332086 | 8.055692 | 5952.3717 | 10 | 0.66602644 | 1.000961 | 2.689907 | 1466.1372
12.58925412 | 0.66646741 | 1.000299 | 1.000299 | 231.75486 | 12.58925412 | 0.15590676 | 4.27606 | 4.27606 | 59906.668 | 12.58925412 | 0.24915927 | 2.675665 | 34.37923 | 45785.206 | 12.58925412 | 0.55927988 | 1.192009 | 1.192009 | 1998.0588 | 12.58925412 | 0.56111611 | 1.188108 | 8.126133 | 5414.8866 | 12.58925412 | 0.66684131 | 0.9997381 | 2.793784 | 246.682
15.84893192 | 0.66656194 | 1.000157 | 1.000157 | 236.45382 | 15.84893192 | 0.15591123 | 4.275937 | 4.275937 | 58119.55 | 15.84893192 | 0.31435832 | 2.120722 | 34.59403 | 37012.717 | 15.84893192 | 0.55926263 | 1.192046 | 1.192046 | 1938.6601 | 15.84893192 | 0.62128993 | 1.073036 | 8.191786 | 4744.6902 | 15.84893192 | 0.66650319 | 1.000245 | 2.885327 | 239.50226
19.95262315 | 0.66667799 | 0.999983 | 0.999983 | 241.21499 | 19.95262315 | 0.15590349 | 4.27615 | 4.27615 | 59281.348 | 19.95262315 | 0.39838466 | 1.673425 | 34.78787 | 28335.591 | 19.95262315 | 0.55925557 | 1.192061 | 1.192061 | 1977.4334 | 19.95262315 | 0.67910375 | 0.981686 | 8.255044 | 4211.3943 | 19.95262315 | 0.66665459 | 1.000018 | 2.957822 | 244.26995
25.11886432 | 0.66681084 | 0.9997838 | 0.9997838 | 246.04579 | 25.11886432 | 0.15591362 | 4.275872 | 4.275872 | 60459.424 | 25.11886432 | 0.50798049 | 1.312386 | 34.9677 | 22665.302 | 25.11886432 | 0.55925564 | 1.192061 | 1.192061 | 1918.5546 | 25.11886432 | 0.66688998 | 0.9996651 | 9.137721 | 252.98566 | 25.11886432 | 0.66681635 | 0.9997755 | 3.012908 | 249.11616
31.6227766 | 0.666479 | 1.000282 | 1.000282 | 238.87501 | 31.6227766 | 0.15590535 | 4.276099 | 4.276099 | 58660.566 | 31.6227766 | 0.65360121 | 1.01999 | 35.13487 | 17090.495 | 31.6227766 | 0.55924219 | 1.192089 | 1.192089 | 1956.9137 | 31.6227766 | 0.66659021 | 1.000115 | 9.805789 | 245.56248 | 31.6227766 | 0.66650357 | 1.000245 | 3.051327 | 241.82663
39.81071706 | 0.66663332 | 1.00005 | 1.00005 | 243.62572 | 39.81071706 | 0.15590593 | 4.276083 | 4.276083 | 59829.941 | 39.81071706 | 0.85181566 | 0.7826419 | 35.31658 | 13375.053 | 39.81071706 | 0.55924779 | 1.192077 | 1.192077 | 1995.9581 | 39.81071706 | 0.66677729 | 0.9998341 | 10.37045 | 250.394 | 39.81071706 | 0.66667766 | 0.9999835 | 3.065395 | 246.60498
50.11872336 | 0.66679592 | 0.9998062 | 0.9998062 | 248.45781 | 50.11872336 | 0.15591221 | 4.275911 | 4.275911 | 58044.38 | 50.11872336 |  |  |  |  | 50.11872336 | 0.55923759 | 1.192099 | 1.192099 | 1936.533 | 50.11872336 | 0.66648034 | 1.00028 | 10.80978 | 243.04256 | 50.11872336 | 0.66685624 | 0.9997157 | 3.051358 | 251.47066
63.09573445 | 0.66648314 | 1.000275 | 1.000275 | 241.18754 | 63.09573445 | 0.15590335 | 4.276154 | 4.276154 | 59205.042 | 63.09573445 |  |  |  |  | 63.09573445 | 0.55923518 | 1.192104 | 1.192104 | 1975.1818 | 63.09573445 | 0.66666968 | 0.9999955 | 11.05831 | 247.82089 | 63.09573445 | 0.6665541 | 1.000169 | 3.002121 | 244.09564
79.43282347 | 0.66665635 | 1.000015 | 1.000015 | 245.95464 | 79.43282347 | 0.15591233 | 4.275907 | 4.275907 | 60381.996 | 79.43282347 |  |  |  |  | 79.43282347 | 0.55924039 | 1.192093 | 1.192093 | 1916.3119 | 79.43282347 | 0.66685978 | 0.9997104 | 11.0919 | 252.692 | 79.43282347 | 0.6667376 | 0.9998936 | 2.958615 | 248.90394
100 | 0.66683372 | 0.9997495 | 0.9997495 | 250.80938 | 100 | 0.15590584 | 4.276085 | 4.276085 | 58584.746 | 100 |  |  |  |  | 100 | 0.55922953 | 1.192116 | 1.192116 | 1954.5757 | 100 | 0.66656455 | 1.000153 | 11.09681 | 245.27038 | 100 | 0.66643784 | 1.000343 | 2.959946 | 241.60062

## nk11k
x | t/t_v | R/Ro | R/Ro | t/tv
50.64 | 10.63866 | 0.364 | 1 | 0
70.842 | 14.88277 | 0.281 | 0.95122942 | 0.077732786
106.41 | 22.35504 | 0.229 | 0.90483742 | 0.15204469
126.62 | 26.60084 | 0.181 | 0.86070798 | 0.22307885
172.961 | 36.33634 | 0.14 | 0.81873075 | 0.29098103
203.622 | 42.77773 | 0.105 | 0.77880078 | 0.35589778
242.119 | 50.86534 | 0.083 | 0.74081822 | 0.41797516
290.114 | 60.94832 | 0.06 | 0.70468809 | 0.47735783
328.905 | 69.09769 | 0.043 | 0.67032005 | 0.53418867
365.132 | 76.7084 | 0.033 | 0.63762815 | 0.58860864
410.18 | 86.17227 | 0.023 | 0.60653066 | 0.64075707
454.818 | 95.55 | 0.017 | 0.57694981 | 0.69077245
507.962 | 106.7147 | 0.009 | 0.54881164 | 0.73879372
546.665 | 114.8456 | 0.005 | 0.52204578 | 0.78496243
589.868 | 123.9218 | 0.002 | 0.4965853 | 0.82942622
597.517 | 125.5288 | 0.001 | 0.47236655 | 0.8723441
|  |  | 0.44932896 | 0.91389477
|  |  | 0.42741493 | 0.95428962
|  |  | 0.40656966 | 0.99379293
|  |  | 0.38674102 | 1.032754
|  |  | 0.36787944 | 1.0716603
|  |  | 0.34993775 | 1.1112294
|  |  | 0.33287108 | 1.1525875
|  |  | 0.31663677 | 1.1976597
|  |  | 0.30119421 | 1.250193
|  |  | 0.2865048 | 1.31922
|  |  | 0.27253179 | 1.4369516
|  |  | 0.25924026 | 1.7741745
|  |  | 0.24659696 | 2.3313571
|  |  | 0.23457029 | 2.9033071
|  |  | 0.22313016 | 3.4825279
|  |  | 0.21224797 | 4.0688498
|  |  | 0.20189652 | 4.6621653
|  |  | 0.19204991 | 5.2623998
|  |  | 0.18268352 | 5.8695022
|  |  | 0.17377394 | 6.4834388
|  |  | 0.16529889 | 7.1041878
|  |  | 0.15723717 | 7.7317358
|  |  | 0.14956862 | 8.3660749
|  |  | 0.14227407 | 9.0072006
|  |  | 0.13533528 | 9.6551101
|  |  | 0.1287349 | 10.309801
|  |  | 0.12245643 | 10.971272
|  |  | 0.11648416 | 11.639517
|  |  | 0.11080316 | 12.314532
|  |  | 0.10539922 | 12.99631
|  |  | 0.10025884 | 13.684839
|  |  | 0.095369162 | 14.380108
|  |  | 0.090717953 | 15.0821
|  |  | 0.086293586 | 15.790796
|  |  | 0.082084999 | 16.506173
|  |  | 0.078081666 | 17.228206
|  |  | 0.074273578 | 17.956865
|  |  | 0.070651213 | 18.692115
|  |  | 0.067205513 | 19.43392
|  |  | 0.063927861 | 20.182237
|  |  | 0.060810063 | 20.937022
|  |  | 0.057844321 | 21.698223
|  |  | 0.05502322 | 22.465788
|  |  | 0.052339706 | 23.239656
|  |  | 0.049787068 | 24.019765
|  |  | 0.047358924 | 24.806048
|  |  | 0.045049202 | 25.598431
|  |  | 0.042852127 | 26.396838
|  |  | 0.040762204 | 27.201187
|  |  | 0.038774208 | 28.01139
|  |  | 0.036883167 | 28.827356
|  |  | 0.035084354 | 29.648988
|  |  | 0.03337327 | 30.476183
|  |  | 0.031745636 | 31.308834
|  |  | 0.030197383 | 32.146829
|  |  | 0.02872464 | 32.99005
|  |  | 0.027323722 | 33.838372
|  |  | 0.025991129 | 34.691666
|  |  | 0.024723526 | 35.549798
|  |  | 0.023517746 | 36.412627
|  |  | 0.022370772 | 37.280007
|  |  | 0.021279736 | 38.151785
|  |  | 0.020241911 | 39.027803
|  |  | 0.019254702 | 39.907896
|  |  | 0.018315639 | 40.791894
|  |  | 0.017422375 | 41.67962
|  |  | 0.016572675 | 42.57089
|  |  | 0.015764416 | 43.465515
|  |  | 0.014995577 | 44.363299
|  |  | 0.014264234 | 45.26404
|  |  | 0.013568559 | 46.167527
|  |  | 0.012906813 | 47.073544
|  |  | 0.01227734 | 47.981869
|  |  | 0.011678567 | 48.892271
|  |  | 0.011108997 | 49.804514
|  |  | 0.010567204 | 50.718355
|  |  | 0.010051836 | 51.633541
|  |  | 0.0095616019 | 52.549817
|  |  | 0.0090952771 | 53.466915
|  |  | 0.0086516952 | 54.384565
|  |  | 0.008229747 | 55.302487
|  |  | 0.0078283775 | 56.220394
|  |  | 0.0074465831 | 57.137995
|  |  | 0.0070834089 | 58.054987
|  |  | 0.006737947 | 58.971065
|  |  | 0.0064093334 | 59.885913
|  |  | 0.0060967466 | 60.799211
|  |  | 0.0057994047 | 61.710632
|  |  | 0.0055165644 | 62.619843
|  |  | 0.0052475184 | 63.526502
|  |  | 0.0049915939 | 64.430265
|  |  | 0.004748151 | 65.330781
|  |  | 0.0045165809 | 66.227692
|  |  | 0.0042963047 | 67.120638
|  |  | 0.0040867714 | 68.009252
|  |  | 0.0038874572 | 68.893165
|  |  | 0.0036978637 | 69.772004
|  |  | 0.0035175168 | 70.645391
|  |  | 0.0033459655 | 71.512949
|  |  | 0.0031827808 | 72.374298
|  |  | 0.0030275547 | 73.229057
|  |  | 0.0028798992 | 74.076844
|  |  | 0.0027394448 | 74.917278
|  |  | 0.0026058405 | 75.749981
|  |  | 0.0024787522 | 76.574577
|  |  | 0.002357862 | 77.390691
|  |  | 0.0022428677 | 78.197956
|  |  | 0.0021334818 | 78.996008
|  |  | 0.0020294306 | 79.784489
|  |  | 0.0019304541 | 80.56305
|  |  | 0.0018363048 | 81.331351
|  |  | 0.0017467471 | 82.08906
|  |  | 0.0016615573 | 82.835856
|  |  | 0.0015805222 | 83.571431
|  |  | 0.0015034392 | 84.295489
|  |  | 0.0014301156 | 85.007749
|  |  | 0.001360368 | 85.707943
|  |  | 0.0012940221 | 86.39582
|  |  | 0.0012309119 | 87.071146
|  |  | 0.0011708796 | 87.733705
|  |  | 0.0011137751 | 88.383298
|  |  | 0.0010594557 | 89.019746
|  |  | 0.0010077854 | 89.64289
|  |  | 0.00095863515 | 90.25259
|  |  | 0.00091188197 | 90.848729
|  |  | 0.00086740896 | 91.431208
|  |  | 0.00082510492 | 91.999951
|  |  | 0.00078486408 | 92.554903
|  |  | 0.00074658581 | 93.096029
|  |  | 0.00071017439 | 93.623317
|  |  | 0.00067553878 | 94.136774
|  |  | 0.00064259236 | 94.63643
|  |  | 0.00061125276 | 95.122333
|  |  | 0.00058144161 | 95.594551
|  |  | 0.00055308437 | 96.053171
|  |  | 0.00052611013 | 96.4983
|  |  | 0.00050045143 | 96.93006
|  |  | 0.00047604413 | 97.348593
|  |  | 0.00045282718 | 97.754052
|  |  | 0.00043074254 | 98.14661
|  |  | 0.00040973498 | 98.526451
|  |  | 0.00038975197 | 98.893773
|  |  | 0.00037074354 | 99.248786
|  |  | 0.00035266216 | 99.591709
|  |  | 0.00033546263 | 99.922774
|  |  | 0.00031910192 | 100.24222
|  |  | 0.00030353914 | 100.55029
|  |  | 0.00028873536 | 100.84725
|  |  | 0.00027465357 | 101.13334
|  |  | 0.00026125856 | 101.40884
|  |  | 0.00024851683 | 101.67401
|  |  | 0.00023639652 | 101.92912
|  |  | 0.00022486732 | 102.17444
|  |  | 0.00021390042 | 102.41026
|  |  | 0.00020346837 | 102.63684
|  |  | 0.0001935451 | 102.85445
|  |  | 0.00018410579 | 103.06338
|  |  | 0.00017512685 | 103.26388
|  |  | 0.00016658581 | 103.45624
|  |  | 0.00015846133 | 103.64071
|  |  | 0.00015073308 | 103.81756
|  |  | 0.00014338174 | 103.98704
|  |  | 0.00013638893 | 104.14942
|  |  | 0.00012973716 | 104.30494
|  |  | 0.0001234098 | 104.45385
|  |  | 0.00011739104 | 104.59639
|  |  | 0.00011166581 | 104.7328

## temp
M_w | c (g/ml) | NK | [eta]_0 frm paper | k_M | h*_K | alpha | c*_M | c/c*_M | lZ frm paper | etas | c/c*_figure | c (g/mL) | c/c*_M | l0/lZ frm paper | [eta]_0 calc | lZ calc | l0/lZ calc
8300000 | 8.1054e-06 | 11185.98 | 150 | 1 | 0.04 | 5.58 | 0.001280608 | 0.006329336 | 8.35 | 40 | 0.00060478266 | 3.104550988e-06 | 0.002424278 | 0.8592094 | 287.2693 | 21.25384 | 0.3375578
8300000 | 1.026e-05 | 11185.98 | 150 | 1 | 0.04 | 5.58 | 0.001280608 | 0.008011817 | 8.35 | 40 | 0.001887145 | 9.687344e-06 | 0.007564643 | 1.1447747 | 287.2693 | 21.25384 | 0.4497479
8300000 | 3.24216e-05 | 11185.98 | 150 | 1 | 0.04 | 5.58 | 0.001280608 | 0.02531734 | 8.35 | 40 | 0.00613986 | 3.1517948e-05 | 0.0246117 | 0.9178893 | 287.2693 | 21.25384 | 0.3606114
8300000 | 0.0001026 | 11185.98 | 150 | 1 | 0.04 | 5.58 | 0.001280608 | 0.08011817 | 8.35 | 40 | 0.019161208 | 9.836087e-05 | 0.07680793 | 1.1506429 | 287.2693 | 21.25384 | 0.4520534
8300000 | 0.000324216 | 11185.98 | 150 | 1 | 0.04 | 5.58 | 0.001280608 | 0.2531734 | 8.35 | 40 | 0.0449648 | 0.0002308193 | 0.1802419 | 1.7662572 | 287.2693 | 21.25384 | 0.6939099
8300000 | 0.001026 | 11185.98 | 150 | 1 | 0.04 | 5.58 | 0.001280608 | 0.8011817 | 8.35 | 40 | 0.062240686 | 0.0003195022 | 0.2494925 | 1.917167 | 287.2693 | 21.25384 | 0.7531979
5700000 | 8.1054e-06 | 7681.941 | 121.1 | 1 | 0.04 | 5.55 | 0.001553671 | 0.005216934 | 4.64 | 40 | 0.0015412597 | 9.799917e-06 | 0.006307587 | 0.7778164 | 236.7807 | 12.03071 | 0.2999879
5700000 | 1.026e-05 | 7681.941 | 121.1 | 1 | 0.04 | 5.55 | 0.001553671 | 0.006603713 | 4.64 | 40 | 0.004909844 | 3.121866e-05 | 0.02009348 | 0.8809046 | 236.7807 | 12.03071 | 0.339747
5700000 | 3.24216e-05 | 7681.941 | 121.1 | 1 | 0.04 | 5.55 | 0.001553671 | 0.02086773 | 4.64 | 40 | 0.04880732 | 0.0003103356 | 0.1997434 | 1.302501 | 236.7807 | 12.03071 | 0.5023481
5700000 | 0.0001026 | 7681.941 | 121.1 | 1 | 0.04 | 5.55 | 0.001553671 | 0.06603713 | 4.64 | 40 |  |  |  |  | 236.7807 | 12.03071
5700000 | 0.000324216 | 7681.941 | 121.1 | 1 | 0.04 | 5.55 | 0.001553671 | 0.2086773 | 4.64 | 40 |  |  |  |  | 236.7807 | 12.03071
5700000 | 0.001026 | 7681.941 | 121.1 | 1 | 0.04 | 5.55 | 0.001553671 | 0.6603713 | 4.64 | 40 |  |  |  |  | 236.7807 | 12.03071
2800000 | 4.5144e-06 | 3773.585 | 82.2 | 1 | 0.04 | 5.47 | 0.002249175 | 0.002007136 | 2.01 | 51 | 0.015004766 | 0.0001405556 | 0.06249207 | 1.4675397 | 163.562 | 5.204998 | 0.5667158
2800000 | 7.695e-06 | 3773.585 | 82.2 | 1 | 0.04 | 5.47 | 0.002249175 | 0.003421255 | 2.01 | 51 |  |  |  |  | 163.562 | 5.204998
2800000 | 1.4364e-05 | 3773.585 | 82.2 | 1 | 0.04 | 5.47 | 0.002249175 | 0.006386342 | 2.01 | 51 |  |  |  |  | 163.562 | 5.204998
2800000 | 2.565e-05 | 3773.585 | 82.2 | 1 | 0.04 | 5.47 | 0.002249175 | 0.01140418 | 2.01 | 51 |  |  |  |  | 163.562 | 5.204998
2800000 | 4.5144e-05 | 3773.585 | 82.2 | 1 | 0.04 | 5.47 | 0.002249175 | 0.02007136 | 2.01 | 51 |  |  |  |  | 163.562 | 5.204998
2800000 | 8.1054e-05 | 3773.585 | 82.2 | 1 | 0.04 | 5.47 | 0.002249175 | 0.03603722 | 2.01 | 51 |  |  |  |  | 163.562 | 5.204998
2800000 | 0.000147744 | 3773.585 | 82.2 | 1 | 0.04 | 5.47 | 0.002249175 | 0.06568809 | 2.01 | 51 |  |  |  |  | 163.562 | 5.204998
1800000 | 1.026e-05 | 2425.876 | 63.7 | 1 | 0.04 | 5.4 | 0.002841578 | 0.00361067 | 0.64 | 33 | 0.008152136 | 9.85423e-05 | 0.03467873 | 1.5576729 | 129.4631 | 1.71373 | 0.5817197
1800000 | 5.13e-05 | 2425.876 | 63.7 | 1 | 0.04 | 5.4 | 0.002841578 | 0.01805335 | 0.64 | 33 | 0.13462517 | 0.001627337 | 0.5726879 | 3.1914628 | 129.4631 | 1.71373 | 1.191866
1800000 | 0.0001026 | 2425.876 | 63.7 | 1 | 0.04 | 5.4 | 0.002841578 | 0.0361067 | 0.64 | 33 |  |  |  |  | 129.4631 | 1.71373
1800000 | 0.0002565 | 2425.876 | 63.7 | 1 | 0.04 | 5.4 | 0.002841578 | 0.09026675 | 0.64 | 33 |  |  |  |  | 129.4631 | 1.71373
1800000 | 0.000513 | 2425.876 | 63.7 | 1 | 0.04 | 5.4 | 0.002841578 | 0.1805335 | 0.64 | 33 |  |  |  |  | 129.4631 | 1.71373
1800000 | 0.0007695 | 2425.876 | 63.7 | 1 | 0.04 | 5.4 | 0.002841578 | 0.2708003 | 0.64 | 33 |  |  |  |  | 129.4631 | 1.71373
1800000 | 0.001026 | 2425.876 | 63.7 | 1 | 0.04 | 5.4 | 0.002841578 | 0.361067 | 0.64 | 33 |  |  |  |  | 129.4631 | 1.71373
1800000 | 0.00169803 | 2425.876 | 63.7 | 1 | 0.04 | 5.4 | 0.002841578 | 0.5975659 | 0.64 | 33 |  |  |  |  | 129.4631 | 1.71373
6000000 | 1.026e-05 | 8086.253 | 125 | 1 | 0.04 | 5.56 | 0.001511608 | 0.006787475 | 4.18 | 33 | 0.015623281 | 9.623941096e-05 | 0.06366692 | 1.6579458 | 243.3696 | 10.73845 | 0.6453644
6000000 | 5.13e-05 | 8086.253 | 125 | 1 | 0.04 | 5.56 | 0.001511608 | 0.03393737 | 4.18 | 33 | 0.0794997 | 0.000489718152 | 0.3239717 | 1.3579779 | 243.3696 | 10.73845 | 0.5286002
6000000 | 0.0001026 | 8086.253 | 125 | 1 | 0.04 | 5.56 | 0.001511608 | 0.06787475 | 4.18 | 33 | 0.1585747 | 0.000976820152 | 0.6462127 | 1.9605572 | 243.3696 | 10.73845 | 0.7631575
6000000 | 0.0002565 | 8086.253 | 125 | 1 | 0.04 | 5.56 | 0.001511608 | 0.1696869 | 4.18 | 33 | 0.16865404 | 0.001038909 | 0.6872873 | 1.475393 | 243.3696 | 10.73845 | 0.5743047
6000000 | 0.0007695 | 8086.253 | 125 | 1 | 0.04 | 5.56 | 0.001511608 | 0.5090606 | 4.18 | 33